## Sheet1
Dataset | Bulk concentration (%) | Weight concentration (%) | Cement (kg/m3) | Aggregate(kg/m3) | Water (kg/m3) | Water cement ratio | Cement sand ratio | 28-day compressive strength
Training set | 59.04 | 81 | 220 | 1554 | 416 | 1.891 | 0.142 | 1.94
| 57.8 | 83 | 280 | 1780 | 422 | 1.507 | 0.157 | 2.1
| 60.22 | 82 | 310 | 1502 | 398 | 1.283 | 0.206 | 5.31
| 64.19 | 84 | 250 | 1630 | 358 | 1.432 | 0.153 | 4.93
| 63.93 | 84 | 220 | 1674 | 361 | 1.64 | 0.131 | 3.4
| 63.61 | 84 | 220 | 1690 | 364 | 1.654 | 0.13 | 3.51
| 57.79 | 81 | 280 | 1520 | 422 | 1.508 | 0.184 | 3.23
| 58.93 | 81 | 310 | 1441 | 411 | 1.325 | 0.215 | 4.87
| 62.77 | 84 | 310 | 1645 | 372 | 1.201 | 0.188 | 4.6
| 62.3 | 83 | 280 | 1593 | 384 | 1.37 | 0.176 | 4.17
| 59.39 | 82 | 280 | 1570 | 406 | 1.45 | 0.178 | 3.4
| 60.6 | 82 | 310 | 1514 | 400 | 1.291 | 0.205 | 5.81
| 62.98 | 84 | 220 | 1723 | 370 | 1.683 | 0.128 | 3.37
| 62.76 | 84 | 280 | 1675 | 372 | 1.33 | 0.167 | 4.25
| 61.93 | 83 | 190 | 1669 | 381 | 2.004 | 0.114 | 2.31
| 64.07 | 84 | 220 | 1704 | 366 | 1.666 | 0.129 | 2.97
| 64.15 | 84 | 310 | 1572 | 359 | 1.157 | 0.197 | 8.27
| 58 | 81 | 280 | 1510 | 420 | 1.5 | 0.185 | 3.52
| 62.98 | 84 | 250 | 1694 | 370 | 1.481 | 0.148 | 4.22
| 58.99 | 81 | 220 | 1528 | 410 | 1.864 | 0.144 | 2.23
| 62.28 | 83 | 310 | 1564 | 384 | 1.238 | 0.198 | 5.95
| 60.81 | 82 | 310 | 1475 | 392 | 1.264 | 0.21 | 6.1
| 61.05 | 83 | 250 | 1652 | 389 | 1.558 | 0.151 | 3.01
| 62.34 | 83 | 220 | 1652 | 384 | 1.743 | 0.133 | 2.61
| 61.36 | 85 | 280 | 1910 | 386 | 1.38 | 0.147 | 2.8
| 62.23 | 83 | 220 | 1624 | 378 | 1.717 | 0.135 | 3.2
| 64.01 | 84 | 310 | 1615 | 367 | 1.183 | 0.192 | 6.32
| 57.44 | 80 | 220 | 1483 | 426 | 1.935 | 0.148 | 2.07
| 59.61 | 84 | 310 | 1811 | 404 | 1.303 | 0.171 | 3.63
| 59.61 | 82 | 310 | 1530 | 404 | 1.303 | 0.203 | 4.11
| 62.5 | 83 | 250 | 1581 | 375 | 1.5 | 0.158 | 4.8
| 59.07 | 81 | 190 | 1583 | 416 | 2.189 | 0.12 | 1.85
| 61.27 | 83 | 250 | 1641 | 387 | 1.549 | 0.152 | 3.74
| 60.25 | 82 | 250 | 1561 | 398 | 1.59 | 0.16 | 4.03
| 60.24 | 82 | 280 | 1531 | 398 | 1.42 | 0.183 | 4.37
| 61.41 | 85 | 310 | 1877 | 386 | 1.245 | 0.165 | 3.78
| 59.61 | 82 | 280 | 1560 | 404 | 1.442 | 0.18 | 3.81
| 63.62 | 84 | 190 | 1720 | 364 | 1.914 | 0.11 | 2.47
| 56.45 | 80 | 250 | 1492 | 436 | 1.742 | 0.168 | 2.89
| 57.06 | 80 | 310 | 1408 | 429 | 1.385 | 0.22 | 4.8
| 62.18 | 83 | 310 | 1537 | 378 | 1.22 | 0.202 | 6.21
| 64.05 | 84 | 250 | 1674 | 367 | 1.466 | 0.149 | 3.4
| 56.45 | 80 | 220 | 1522 | 436 | 1.98 | 0.145 | 1.87
| 63.89 | 84 | 280 | 1616 | 361 | 1.29 | 0.173 | 4.7
| 58.01 | 81 | 220 | 1570 | 420 | 1.909 | 0.14 | 2.79
| 59.26 | 81 | 250 | 1487 | 407 | 1.63 | 0.168 | 4.1
| 57.65 | 80 | 310 | 1384 | 423 | 1.366 | 0.224 | 4.9
| 62.36 | 83 | 190 | 1682 | 383 | 2.018 | 0.113 | 1.91
| 60.26 | 82 | 220 | 1590 | 397 | 1.806 | 0.138 | 3.03
| 57.49 | 80 | 190 | 1536 | 432 | 2.271 | 0.124 | 1.73
| 57.42 | 80 | 280 | 1447 | 432 | 1.542 | 0.193 | 3.37
| 58.66 | 81 | 220 | 1542 | 413 | 1.879 | 0.143 | 2.83
| 64.03 | 84 | 280 | 1645 | 367 | 1.309 | 0.17 | 4.37
| 61.27 | 83 | 280 | 1611 | 387 | 1.383 | 0.174 | 4.01
| 59.02 | 81 | 250 | 1524 | 416 | 1.665 | 0.164 | 2.85
| 60.55 | 82 | 280 | 1517 | 395 | 1.409 | 0.185 | 3.91
| 63.87 | 84 | 310 | 1587 | 361 | 1.165 | 0.195 | 6.4
| 59.62 | 82 | 220 | 1620 | 404 | 1.836 | 0.136 | 2.94
| 58 | 81 | 310 | 1480 | 420 | 1.355 | 0.209 | 4.02
| 57.47 | 80 | 220 | 1507 | 432 | 1.962 | 0.146 | 1.92
| 57.4 | 80 | 310 | 1418 | 432 | 1.393 | 0.219 | 4.01
| 56.44 | 80 | 280 | 1462 | 436 | 1.556 | 0.191 | 3.33
| 62.76 | 84 | 220 | 1735 | 372 | 1.693 | 0.127 | 2.8
| 61.89 | 83 | 280 | 1581 | 381 | 1.361 | 0.177 | 4.73
| 61.06 | 83 | 310 | 1591 | 389 | 1.256 | 0.195 | 3.92
| 60.88 | 82 | 220 | 1562 | 391 | 1.778 | 0.141 | 3.13
| 57.08 | 80 | 280 | 1437 | 429 | 1.533 | 0.195 | 3.8
| 61.9 | 83 | 250 | 1610 | 381 | 1.524 | 0.155 | 4.57
| 60.69 | 82 | 190 | 1632 | 400 | 2.105 | 0.116 | 1.86
| 59.55 | 84 | 280 | 1844 | 405 | 1.445 | 0.152 | 2.3
| 59.23 | 81 | 280 | 1458 | 408 | 1.456 | 0.192 | 5.13
| 59.29 | 81 | 220 | 1516 | 407 | 1.851 | 0.145 | 3
| 59.4 | 82 | 310 | 1540 | 406 | 1.31 | 0.201 | 3.77
| 61.27 | 83 | 220 | 1671 | 387 | 1.76 | 0.132 | 3.16
| 56.22 | 80 | 220 | 1531 | 438 | 1.99 | 0.144 | 1.87
| 58.65 | 81 | 250 | 1513 | 414 | 1.654 | 0.165 | 3.62
| 61.05 | 83 | 280 | 1622 | 389 | 1.391 | 0.173 | 3.76
| 57.45 | 80 | 250 | 1477 | 432 | 1.727 | 0.169 | 2.61
| 60.57 | 82 | 250 | 1546 | 394 | 1.577 | 0.162 | 3.7
| 57.09 | 80 | 250 | 1466 | 429 | 1.716 | 0.17 | 3.47
| 57.39 | 80 | 280 | 1424 | 426 | 1.522 | 0.197 | 3.4
| 57.87 | 83 | 310 | 1747 | 421 | 1.359 | 0.177 | 3.31
| 58.63 | 81 | 280 | 1484 | 414 | 1.477 | 0.189 | 4.23
| 62.98 | 84 | 280 | 1664 | 370 | 1.322 | 0.168 | 4.38
| 58.01 | 81 | 250 | 1540 | 420 | 1.68 | 0.162 | 3.31
| 64.21 | 84 | 220 | 1659 | 358 | 1.627 | 0.133 | 3.64
| 53.01 | 80 | 310 | 1570 | 470 | 1.516 | 0.197 | 2.23
| 63.6 | 84 | 250 | 1661 | 364 | 1.456 | 0.151 | 4.71
| 62.32 | 83 | 250 | 1623 | 384 | 1.534 | 0.154 | 3.5
| 59.39 | 82 | 220 | 1630 | 406 | 1.846 | 0.135 | 2.17
| 57.68 | 80 | 280 | 1413 | 423 | 1.511 | 0.198 | 4.6
| 60.65 | 82 | 250 | 1573 | 400 | 1.6 | 0.159 | 3.16
| 62.76 | 84 | 250 | 1705 | 372 | 1.489 | 0.147 | 3.36
| 58.97 | 81 | 250 | 1499 | 410 | 1.641 | 0.167 | 2.93
| 63.91 | 84 | 250 | 1645 | 361 | 1.444 | 0.152 | 4.1
| 57.11 | 80 | 220 | 1496 | 429 | 1.95 | 0.147 | 2.17
| 59.21 | 81 | 310 | 1429 | 408 | 1.316 | 0.217 | 5.32
| 56.23 | 80 | 280 | 1471 | 438 | 1.563 | 0.19 | 3.2
Testing set | 62.22 | 83 | 250 | 1595 | 378 | 1.511 | 0.157 | 3.93
| 60.86 | 82 | 250 | 1533 | 391 | 1.566 | 0.163 | 4.43
| 57.42 | 80 | 250 | 1453 | 426 | 1.703 | 0.172 | 2.8
| 59.61 | 82 | 250 | 1590 | 404 | 1.615 | 0.157 | 3.62
| 57.79 | 81 | 310 | 1490 | 422 | 1.362 | 0.208 | 3.6
| 62.48 | 83 | 280 | 1552 | 375 | 1.34 | 0.18 | 6.13
| 62.45 | 83 | 310 | 1523 | 375 | 1.211 | 0.204 | 6.47
| 59.39 | 82 | 250 | 1600 | 406 | 1.624 | 0.156 | 2.86
| 63.57 | 84 | 310 | 1602 | 364 | 1.175 | 0.193 | 5.78
| 60.53 | 82 | 310 | 1488 | 395 | 1.273 | 0.208 | 5.91
| 57.74 | 80 | 220 | 1471 | 423 | 1.921 | 0.15 | 2.85
| 60.83 | 82 | 280 | 1504 | 392 | 1.399 | 0.186 | 5.67
| 60.28 | 82 | 190 | 1620 | 397 | 2.091 | 0.117 | 2.14
| 61.05 | 83 | 220 | 1682 | 390 | 1.77 | 0.131 | 2.45
| 58.62 | 81 | 310 | 1454 | 414 | 1.335 | 0.213 | 4.97
| 60.63 | 82 | 280 | 1543 | 400 | 1.429 | 0.181 | 4.1
| 56.19 | 82 | 310 | 1686 | 438 | 1.413 | 0.184 | 2.5
| 57.78 | 81 | 250 | 1550 | 422 | 1.689 | 0.161 | 2.6
| 56.22 | 80 | 250 | 1501 | 438 | 1.751 | 0.167 | 2.52
| 58.98 | 81 | 310 | 1465 | 416 | 1.343 | 0.212 | 4.43
| 59 | 81 | 280 | 1495 | 416 | 1.487 | 0.187 | 3.43
| 54.57 | 81 | 310 | 1627 | 454 | 1.466 | 0.191 | 2.4
| 57.12 | 80 | 190 | 1525 | 429 | 2.257 | 0.125 | 1.8
| 56.12 | 82 | 280 | 1719 | 439 | 1.567 | 0.163 | 1.6
| 57.71 | 80 | 250 | 1442 | 423 | 1.692 | 0.173 | 3.67
| 64.17 | 84 | 280 | 1601 | 358 | 1.28 | 0.175 | 6.9
| 62.53 | 83 | 220 | 1610 | 375 | 1.703 | 0.137 | 3.43
| 61.27 | 83 | 310 | 1581 | 387 | 1.249 | 0.196 | 4.42
| 58.68 | 81 | 190 | 1572 | 413 | 2.175 | 0.121 | 1.9
| 57.37 | 80 | 310 | 1395 | 426 | 1.375 | 0.222 | 4.2
| 56.44 | 80 | 310 | 1432 | 436 | 1.405 | 0.216 | 3.79
| 61.87 | 83 | 310 | 1552 | 381 | 1.23 | 0.2 | 5.67
| 58.95 | 81 | 280 | 1470 | 411 | 1.466 | 0.19 | 3.73
| 64.09 | 84 | 190 | 1734 | 366 | 1.928 | 0.11 | 1.97
| 63.59 | 84 | 280 | 1632 | 364 | 1.3 | 0.172 | 4.93
| 57.78 | 81 | 220 | 1580 | 422 | 1.919 | 0.139 | 1.97
| 56.23 | 80 | 310 | 1441 | 438 | 1.412 | 0.215 | 3.4
| 62.98 | 84 | 310 | 1634 | 370 | 1.194 | 0.19 | 4.82
| 62.2 | 83 | 280 | 1566 | 378 | 1.35 | 0.179 | 4.23
| 60.67 | 82 | 220 | 1602 | 400 | 1.818 | 0.137 | 2.37
| 61.91 | 83 | 220 | 1640 | 381 | 1.731 | 0.134 | 3.3
| 60.59 | 82 | 220 | 1575 | 394 | 1.791 | 0.14 | 2.64